## Sheet1
Beam Diameter (mm) | Current (mA) | Velocity (mm/s) | Stiffness (Pa)
3 | 8100 | 9999 | 2755.13
3 | 8100 | 0.01 | 4431.44
3 | 8100 | 0.005 | 7661.76
3 | 8100 | 0.003333333 | 8860.2
3 | 8100 | 0.0025 | 10619.1
3 | 8100 | 0.002 | 12749.44